## Sheet1
Tipo | OD (mm) | WT (mm) | Grado | Fecha | Proveedor | Lote | Colada | OP | Clave | %CE | Ti/N | No. Tubo | YS | UTS | YS.1 | UTS.1 | YS.2 | UTS.2 | YS.3 | UTS.3 | YS.4 | UTS.4 | L1 °C | L2 °C | L1 °C.1 | seg | m/s | m3/h | L1 °C.2 | L2 °C.1 | L1 °C.3 | L2 °c | seg.1
TPC | 93.17 | 12.2 | L80 | 2024-03-19 | tamsa | 20984 | 93666 | 5566815 | 356 | 54 | 3.38 | 4 | 87.7 | 104.4 | 90.7 | 107.2 | 92.3 | 108.2 | 92.2 | 108.3 | 88.3 | 105.6 | 850 | 800 | 900 | 90 | 0.18 | 1450 | 675 | 630 | 675 | 675 | 90
TPC | 93.17 | 12.2 | L80 | 2021-03-28 | tamsa | 12633 | 91906 | 4352994 | 364 | 54 | 4.25 | 1 | 91.3 | 106 | 88.5 | 104.7 | 88.4 | 105.1 | 88.5 | 102.9 | 89.6 | 103.7 | 870 | 800 | 920 | 86 | 0.18 | 1400 | 715 | 630 | 715 | 715 | 86
TPC | 93.17 | 12.2 | L80 | 2023-07-05 | tamsa | 19283 | 93273 | 5313154 | 654 | 60 | 4 | 1 | 86.2 | 104.3 | 89.6 | 106.8 | 89 | 105.8 | 92 | 108.5 | 88.2 | 107 | 850 | 800 | 900 | 105 | 0.18 | 1450 | 710 | 630 | 710 | 710 | 105