## Sheet1
Tipo | OD (mm) | WT (mm) | Grado | Fecha | Proveedor | Lote | Colada | OP | Clave | %CE | Ti/N | No. Tubo | YS | UTS | YS.1 | UTS.1 | YS.2 | UTS.2 | YS.3 | UTS.3 | YS.4 | UTS.4 | L1 °C | L2 °C | L1 °C.1 | seg | m/s | m3/h | L1 °C.2 | L2 °C.1 | L1 °C.3 | L2 °c | seg.1 | Archivo_Origen
TPC | 86.0 | 15.0 | L80CR1 | 2018-09-29 | TAMSA | 6739 | 91020 | 2725146 | 776.0 | 61 | 2.77 | 5 | [8 empty] | 91 | 105.6 | 880 | 800 | 930 | 130 | 0.14 | 1500 | 733 | 660 | 733 | 733 | 130 | SPC TPC L80\SPC TPC 86 x 15 L80 Cr1 2018 TT04 prueba .xlsm
TPC | 86.0 | 15.0 | L80CR1 | 2018-09-29 | TAMSA | 6739 | 91020 | 2725146 | 776.0 | 61 | 2.77 | 7 | 86.6 | 103.2 | [8 empty] | 880 | 800 | 930 | 130 | 0.14 | 1500 | 733 | 660 | 733 | 733 | 130 | SPC TPC L80\SPC TPC 86 x 15 L80 Cr1 2018 TT04 prueba .xlsm
TPC | 86.0 | 15.0 | L80CR1 | 2018-09-29 | TAMSA | 6740 | 91021 | 2725146 | 776.0 | 61 | 3.2 | 1 | [8 empty] | 89.8 | 103.8 | 880 | 800 | 930 | 130 | 0.14 | 1500 | 733 | 660 | 733 | 733 | 130 | SPC TPC L80\SPC TPC 86 x 15 L80 Cr1 2018 TT04 prueba .xlsm
TPC | 86.0 | 15.0 | L80CR1 | 2018-09-29 | TAMSA | 6740 | 91021 | 2725146 | 776.0 | 61 | 3.2 | 3 | 90.1 | 103.4 | [8 empty] | 880 | 800 | 930 | 130 | 0.14 | 1500 | 733 | 660 | 733 | 733 | 130 | SPC TPC L80\SPC TPC 86 x 15 L80 Cr1 2018 TT04 prueba .xlsm
TPC | 86.0 | 15.0 | L80CR1 | 2018-09-29 | TAMSA | 6741 | 91022 | 2725146 | 776.0 | 61 | 2.3 | 6 | 89.9 | 104.3 | [8 empty] | 880 | 800 | 930 | 130 | 0.14 | 1500 | 733 | 660 | 733 | 733 | 130 | SPC TPC L80\SPC TPC 86 x 15 L80 Cr1 2018 TT04 prueba .xlsm
TPC | 86.0 | 15.0 | L80CR1 | 2018-09-29 | TAMSA | 6741 | 91022 | 2725146 | 776.0 | 61 | 2.3 | 26 | [8 empty] | 88.5 | 103.3 | 880 | 800 | 930 | 130 | 0.14 | 1500 | 733 | 660 | 733 | 733 | 130 | SPC TPC L80\SPC TPC 86 x 15 L80 Cr1 2018 TT04 prueba .xlsm
TPC | 86.0 | 15.0 | L80CR1 | 2018-09-29 | TAMSA | 6741 | 91022 | 2725146 | 776.0 | 61 | 2.3 | 45 | 89.1 | 104.4 | 90.7 | 105.6 | 90.9 | 107 | 88.8 | 104.2 | 90.3 | 103.7 | 880 | 800 | 930 | 130 | 0.14 | 1500 | 733 | 660 | 733 | 733 | 130 | SPC TPC L80\SPC TPC 86 x 15 L80 Cr1 2018 TT04 prueba .xlsm
TPC | 86.0 | 15.0 | L80 1CR | 2018-09-29 | TAMSA | 6739 | 91020 | 2725146 | 776.0 | 61 | 2.77 | 5 | [8 empty] | 91 | 105.6 | 880 | 800 | 930 | 130 | 0.14 | 1500 | 733 | 660 | 733 | 733 | 130 | SPC TPC L80\SPC TPC L80 1CR\SPC TPC 86 x 15 L80 1CR 2018 TT04 prueba .xlsm
TPC | 86.0 | 15.0 | L80 1CR | 2018-09-29 | TAMSA | 6739 | 91020 | 2725146 | 776.0 | 61 | 2.77 | 7 | 86.6 | 103.2 | [8 empty] | 880 | 800 | 930 | 130 | 0.14 | 1500 | 733 | 660 | 733 | 733 | 130 | SPC TPC L80\SPC TPC L80 1CR\SPC TPC 86 x 15 L80 1CR 2018 TT04 prueba .xlsm
TPC | 86.0 | 15.0 | L80 1CR | 2018-09-29 | TAMSA | 6740 | 91021 | 2725146 | 776.0 | 61 | 3.2 | 1 | [8 empty] | 89.8 | 103.8 | 880 | 800 | 930 | 130 | 0.14 | 1500 | 733 | 660 | 733 | 733 | 130 | SPC TPC L80\SPC TPC L80 1CR\SPC TPC 86 x 15 L80 1CR 2018 TT04 prueba .xlsm
TPC | 86.0 | 15.0 | L80 1CR | 2018-09-29 | TAMSA | 6740 | 91021 | 2725146 | 776.0 | 61 | 3.2 | 3 | 90.1 | 103.4 | [8 empty] | 880 | 800 | 930 | 130 | 0.14 | 1500 | 733 | 660 | 733 | 733 | 130 | SPC TPC L80\SPC TPC L80 1CR\SPC TPC 86 x 15 L80 1CR 2018 TT04 prueba .xlsm
TPC | 86.0 | 15.0 | L80 1CR | 2018-09-29 | TAMSA | 6741 | 91022 | 2725146 | 776.0 | 61 | 2.3 | 6 | 89.9 | 104.3 | [8 empty] | 880 | 800 | 930 | 130 | 0.14 | 1500 | 733 | 660 | 733 | 733 | 130 | SPC TPC L80\SPC TPC L80 1CR\SPC TPC 86 x 15 L80 1CR 2018 TT04 prueba .xlsm
TPC | 86.0 | 15.0 | L80 1CR | 2018-09-29 | TAMSA | 6741 | 91022 | 2725146 | 776.0 | 61 | 2.3 | 26 | [8 empty] | 88.5 | 103.3 | 880 | 800 | 930 | 130 | 0.14 | 1500 | 733 | 660 | 733 | 733 | 130 | SPC TPC L80\SPC TPC L80 1CR\SPC TPC 86 x 15 L80 1CR 2018 TT04 prueba .xlsm
TPC | 86.0 | 15.0 | L80 1CR | 2018-09-29 | TAMSA | 6741 | 91022 | 2725146 | 776.0 | 61 | 2.3 | 45 | 89.1 | 104.4 | 90.7 | 105.6 | 90.9 | 107 | 88.8 | 104.2 | 90.3 | 103.7 | 880 | 800 | 930 | 130 | 0.14 | 1500 | 733 | 660 | 733 | 733 | 130 | SPC TPC L80\SPC TPC L80 1CR\SPC TPC 86 x 15 L80 1CR 2018 TT04 prueba .xlsm