## Sheet1
Tipo | OD (mm) | WT (mm) | Grado | Fecha | Proveedor | Lote | Colada | OP | Clave | %CE | Ti/N | No. Tubo | YS | UTS | YS.1 | UTS.1 | YS.2 | UTS.2 | YS.3 | UTS.3 | YS.4 | UTS.4 | L1 °C | L2 °C | L1 °C.1 | seg | m/s | m3/h | L1 °C.2 | L2 °C.1 | L1 °C.3 | L2 °c | seg.1 | Archivo_Origen
CASING | 177.8 | 11.51 | N80Q | 2025-03-21 | TAMSA | 22909 | 72322 | 5864401 | 350 | 53 | 3.170732 | [11 empty] | 860 | 800 | 930 | 85 | 19 | 1600 | 650 | 560 | 650 | 650 | 85 | SPC N80Q Casing TT04\SPC CN8070453 SMLS 2024 TT04 - Calificacion -.xlsm
CASING | 177.8 | 11.51 | N80Q | 2025-02-07 | TAMSA | 22713 | 59683 | 5812401 | 350 | 50 | 4.33 | 1 | 91.3 | 106.9 | [8 empty] | 860 | 800 | 930 | 85 | 17 | 1580 | 650 | 560 | 650 | 650 | 85 | SPC N80Q Casing TT04\SPC CN8070453 SMLS 2024 TT04 - Calificacion -.xlsm
CASING | 177.8 | 11.51 | N80Q | 2025-02-07 | TAMSA | 22713 | 59683 | 5812401 | 350 | 50 | 4.33 | 130 | [8 empty] | 93.9 | 107.4 | 860 | 800 | 930 | 85 | 17 | 1580 | 650 | 560 | 650 | 650 | 85 | SPC N80Q Casing TT04\SPC CN8070453 SMLS 2024 TT04 - Calificacion -.xlsm
CASING | 177.8 | 11.51 | N80Q | 2025-02-07 | TAMSA | 22713 | 59683 | 5812401 | 350 | 50 | 4.33 | 144 | 89.7 | 105.1 | 92.9 | 107.9 | 92.9 | 107.6 | 95.9 | 110.2 | 93.7 | 108.6 | 860 | 800 | 930 | 85 | 17 | 1580 | 650 | 560 | 650 | 650 | 85 | SPC N80Q Casing TT04\SPC CN8070453 SMLS 2024 TT04 - Calificacion -.xlsm
CASING | 177.8 | 11.51 | N80Q | 2025-02-07 | TAMSA | 22714 | 72035 | 5812401 | 350 | 53 | 4.38 | 6 | 95 | 111.2 | [6 empty] | 97.3 | 113.5 | 860 | 800 | 930 | 85 | 17 | 1580 | 655 | 560 | 655 | 655 | 85 | SPC N80Q Casing TT04\SPC CN8070453 SMLS 2024 TT04 - Calificacion -.xlsm
CASING | 177.8 | 11.51 | N80Q | 2025-02-07 | TAMSA | 22714 | 72035 | 5812401 | 350 | 53 | 4.38 | 61 | 95.8 | 111.2 | [8 empty] | 860 | 800 | 930 | 85 | 17 | 1580 | 655 | 560 | 655 | 655 | 85 | SPC N80Q Casing TT04\SPC CN8070453 SMLS 2024 TT04 - Calificacion -.xlsm
CASING | 177.8 | 11.51 | N80Q | 2025-02-07 | TAMSA | 22777 | 72288 | 5812401 | 350 | 52 | 4.126984 | 1 | 94.3 | 111.1 | [8 empty] | 860 | 800 | 930 | 85 | 19 | 1600 | 650 | 560 | 650 | 650 | 85 | SPC N80Q Casing TT04\SPC CN8070453 SMLS 2024 TT04 - Calificacion -.xlsm